## instruction
| AR tracker | MR240118-01
| Subject | BI method effect on MR pad in CSL9430C
| Customer | P2D
[7 empty] | 1차 | 2차
| Pad (LOT) | 1085LPHC-D-Z4 | 2ea | A-9 | MR1085LPHC-D-Z4.5 P3 | 23 | 2333315.002 | 2333315.003
|  | 1085LDPHC-D | 2ea | C-17 | MR1085LDPHC-D-92A | 23 | 231166.003 | 231166.004
|  | 1085LDPHC-D-Z4 | 2ea | 재고 없음
|  | 860LPHC-D | 2ea | B-12 | MR860LPHC-D-70D | 21 | 213073.003 | 213073.004
|  | Brush |  |  | PB36S-K3T MB-03(4.25in) | 811 | new | new | THICK | MB-03
| Cond./Brush (LOT) | MR pad (Brush) / IC1010 (conditioner)
Slurry
| (name) | CSL9430C
| (dilition) | 1:9
(H2O2 ratio)
| Pad washing Recipe (time) | 5min
| BI Recipe | FPC 4lbs | C40A-B424
Recipe
| in-situ / EX-situ (Before/After) | in-situ (-)
Dummy 사용 횟수(auto cycle)
| Monitor wafer | W, TEOS
Pad 당 동일한 sequence로 진행
평가시 주의사항
1) MR Pad 부착 후 Single wafer BI로 10분간 BI
2) 작업순서대로 30매 평가
3) Screening test 방법 (Dummy & Cu : 30s / TEOS : 30s)
4) Single wafer BI로 Cu RR이 이전처럼 나오지 않을 경우, 작년에 평가했던 방법 (FPC BI 방법)으로 한 번 더 평가 with 같은 종류 새 MR pad
5) FPC는 새겻으로 사용. BI 및 conditioning에 사용 후에 dry 상태로 보관요
| LOADPORT | Polishing count | RR | Polishing recipe | Pad | Slurry | 특이사항
Padwashing 10min
Single wafer BI 10min - in situ
|  | 1 | Dummy | SEC_Screening_2.75psi_300ml_30s noBrush |  | CSL9430C
|  | 2 | Dummy
|  | 3 | Dummy |  | 1085LPHC-D-Z4
|  | 4 | Dummy |  | 1085LDPHC-D
|  | 5 | Dummy |  | 1085LDPHC-D-Z4
|  | 6 | Dummy |  | 860LPHC-D
|  | 7 | Dummy
|  | 8 | Dummy
|  | 9 | TEOS
|  | 10 | Cu (old)
|  | 11 | Dummy
|  | 12 | Dummy
|  | 13 | Dummy
|  | 14 | Dummy
|  | 15 | Dummy
|  | 16 | Dummy
|  | 17 | Dummy
|  | 18 | Dummy
|  | 19 | TEOS
|  | 20 | Cu (used)
|  | 21 | Dummy
|  | 22 | Dummy
|  | 23 | Dummy
|  | 24 | Dummy
|  | 25 | Dummy
|  | 26 | Dummy
|  | 27 | Dummy
|  | 28 | Dummy
|  | 29 | TEOS
|  | 30 | Cu (new)
4) Condition split test (Pressure (2psi & 4psi) / RPM (63/57) / slurry flow (100 / 150 / 200))
| LOADPORT | Polishing count | RR | Polishing recipe | Pad | Slurry | 특이사항
|  | 1 | Dummy | SEC_Screening_2psi_300ml_30s |  | CSL9430C
|  | 2 | Dummy
|  | 3 | Dummy |  | Used IC1010 pad
|  | 4 | TEOS
|  | 5 | W |  | Best MR pad
|  | 6 | Dummy | SEC_Screening_4psi_300ml_30s
|  | 7 | Dummy
|  | 8 | Dummy
|  | 9 | TEOS
|  | 10 | W
|  | 11 | Dummy | SEC_63-57rpm_2.75psi_300ml_30s
|  | 12 | Dummy
|  | 13 | Dummy
|  | 14 | TEOS
|  | 15 | W
|  | 16 | Dummy | SEC_Screening_2.75psi_250ml_30s
|  | 17 | Dummy
|  | 18 | Dummy
|  | 19 | TEOS
|  | 20 | W
|  | 21 | Dummy | SEC_Screening_2.75psi_200ml_30s
|  | 22 | Dummy
|  | 23 | Dummy
|  | 24 | TEOS
|  | 25 | W
|  | 26 | Dummy | SEC_Screening_2.75psi_150ml_30s
|  | 27 | Dummy
|  | 28 | Dummy
|  | 29 | TEOS
|  | 30 | W
5) Mini-marathon (500wafer) - 10 / 20 / 30 / 40 / 50 / 100 / 150 / 200 / 250 / 300 / 350 / 400 / 450 / 500 ~ 1000
| LOADPORT | Polishing count | RR | Polishing recipe | Pad | Slurry | 특이사항
|  | 1 | Dummy | Best recipe |  | CSL9430C
|  | 2 | Dummy
|  | 3 | Dummy |  | Best MR pad
|  | 4 | Dummy
|  | 5 | Dummy
|  | 6 | Dummy
|  | 7 | Dummy
|  | 8 | Dummy
|  | 9 | TEOS
|  | 10 | Cu (old)
|  | 11 | Dummy
|  | 12 | Dummy
|  | 13 | Dummy
|  | 14 | Dummy
|  | 15 | Dummy
|  | 16 | Dummy
|  | 17 | Dummy
|  | 18 | Dummy
|  | 19 | TEOS
|  | 20 | Cu (used)
|  | 21 | Dummy
|  | 22 | Dummy
|  | 23 | Dummy
|  | 24 | Dummy
|  | 25 | Dummy
|  | 26 | Dummy
|  | 27 | Dummy
|  | 28 | Dummy
|  | 29 | TEOS
|  | 30 | Cu (new)
|  | 31 | Dummy
|  | 32 | Dummy
|  | 33 | Dummy
|  | 34 | Dummy
|  | 35 | Dummy
|  | 36 | Dummy
|  | 37 | Dummy
|  | 38 | Dummy
|  | 39 | TEOS
|  | 40 | Cu (old)
|  | 41 | Dummy
|  | 42 | Dummy
|  | 43 | Dummy
|  | 44 | Dummy
|  | 45 | Dummy
|  | 46 | Dummy
|  | 47 | Dummy
|  | 48 | Dummy
|  | 49 | TEOS
|  | 50 | Cu (used)
작업 순서

## RR-raw data
CTS AP-300 장비 평가
Item | Polishing time:60SEC
# | Cu1(Used)1-1 noBrush |  |  | Cu1(New)1-18 noBrush |  |  | Cu1(Used)1-2 noBrush |  |  | Cu1(Used)1-3 noBrush |  |  | Cu1(New)1-19 noBrush |  |  | Cu1(Used)1-4 noBrush |  |  | Cu1(Used)1-5 noBrush |  |  | Cu1(New)1-20 noBrush |  |  | Cu1(Used)1-6 noBrush |  |  | 0 |  |  | 0 |  |  | 0 |  |  | 0 |  |  | 0 |  |  | 0 |  |  | 0 |  |  | 0 |  |  | 0 |  |  | 0 |  |  | 0 |  |  | 0 |  |  | 0 |  |  | 0 |  |  | 0 |  |  | 0 |  |  | 0 |  |  | 0 |  |  | 0 |  |  | 0 |  |  | 0 |  |  | 0 |  |  | 0 |  |  | 0 |  |  | 0 |  |  | 0 |  |  | 0 |  |  | 0 |  |  | 0 |  |  | 0 |  |  | 0 |  |  | 0
Slurry mix
Pad/Wafer
조건
Recipe
과수
Aver. | 11803.294 | 6392.9694 | 5532.453 | 15684.524 | 10484.744 | 5306.5875 | 12089.702 | 6789.1064 | 5415.43 | 14893.738 | 14673.854 | 227.5708 | 15742.706 | 15471.776 | 279.0208 | 12610.408 | 12330.198 | 286.36875 | 11800.772 | 7493.7084 | 4390.352 | 15706.922 | 11353.52 | 4435.71875 | 12029.298 | 7287.2708 | 4841.522 | #DIV/0! | #DIV/0! | 0 | #DIV/0! | #DIV/0! | 0 | #DIV/0! | #DIV/0! | 0 | #DIV/0! | #DIV/0! | 0 | #DIV/0! | #DIV/0! | 0 | #DIV/0! | #DIV/0! | 0 | #DIV/0! | #DIV/0! | 0 | #DIV/0! | #DIV/0! | 0 | #DIV/0! | #DIV/0! | 0 | #DIV/0! | #DIV/0! | 0 | #DIV/0! | #DIV/0! | 0 | #DIV/0! | #DIV/0! | 0 | #DIV/0! | #DIV/0! | 0 | #DIV/0! | #DIV/0! | 0 | #DIV/0! | #DIV/0! | 0 | #DIV/0! | #DIV/0! | 0 | #DIV/0! | #DIV/0! | 0 | #DIV/0! | #DIV/0! | 0 | #DIV/0! | #DIV/0! | 0 | #DIV/0! | #DIV/0! | 0 | #DIV/0! | #DIV/0! | 0 | #DIV/0! | #DIV/0! | 0 | #DIV/0! | #DIV/0! | 0 | #DIV/0! | #DIV/0! | 0 | #DIV/0! | #DIV/0! | 0 | #DIV/0! | #DIV/0! | 0 | #DIV/0! | #DIV/0! | 0 | #DIV/0! | #DIV/0! | 0 | #DIV/0! | #DIV/0! | 0 | #DIV/0! | #DIV/0! | 0 | #DIV/0! | #DIV/0! | 0 | #DIV/0! | #DIV/0! | 0
STDEV | 236.1471 | 778.5632 | 787.9124 | 476.4561 | 478.7618 | 688.0034 | 258.4933 | 658.4363 | 738.2475 | 538.3268 | 534.912 | 87.64953 | 505.8345 | 464.7029 | 109.9673 | 284.5362 | 262.7664 | 51.2361 | 248.6455 | 436.9833 | 485.9429 | 518.9016 | 322.5076 | 496.7752 | 278.6481 | 471.8051 | 623.7906 | #DIV/0! | #DIV/0! | 0 | #DIV/0! | #DIV/0! | 0 | #DIV/0! | #DIV/0! | 0 | #DIV/0! | #DIV/0! | 0 | #DIV/0! | #DIV/0! | 0 | #DIV/0! | #DIV/0! | 0 | #DIV/0! | #DIV/0! | 0 | #DIV/0! | #DIV/0! | 0 | #DIV/0! | #DIV/0! | 0 | #DIV/0! | #DIV/0! | 0 | #DIV/0! | #DIV/0! | 0 | #DIV/0! | #DIV/0! | 0 | #DIV/0! | #DIV/0! | 0 | #DIV/0! | #DIV/0! | 0 | #DIV/0! | #DIV/0! | 0 | #DIV/0! | #DIV/0! | 0 | #DIV/0! | #DIV/0! | 0 | #DIV/0! | #DIV/0! | 0 | #DIV/0! | #DIV/0! | 0 | #DIV/0! | #DIV/0! | 0 | #DIV/0! | #DIV/0! | 0 | #DIV/0! | #DIV/0! | 0 | #DIV/0! | #DIV/0! | 0 | #DIV/0! | #DIV/0! | 0 | #DIV/0! | #DIV/0! | 0 | #DIV/0! | #DIV/0! | 0 | #DIV/0! | #DIV/0! | 0 | #DIV/0! | #DIV/0! | 0 | #DIV/0! | #DIV/0! | 0 | #DIV/0! | #DIV/0! | 0 | #DIV/0! | #DIV/0! | 0 | #DIV/0! | #DIV/0! | 0
NU(%) | 2.000688 | 12.17843 | 14.24165 | 3.037747 | 4.566271 | 12.96508 | 2.138128 | 9.698423 | 13.6323 | 3.61445 | 3.645341 | 38.51527 | 3.213136 | 3.003552 | 39.41186 | 2.25636 | 2.13108 | 17.89165 | 2.107027 | 5.831336 | 11.06843 | 3.303649 | 2.840596 | 11.19943 | 2.316412 | 6.474374 | 12.88418 | #DIV/0! | #DIV/0! | #DIV/0! | #DIV/0! | #DIV/0! | #DIV/0! | #DIV/0! | #DIV/0! | #DIV/0! | #DIV/0! | #DIV/0! | #DIV/0! | #DIV/0! | #DIV/0! | #DIV/0! | #DIV/0! | #DIV/0! | #DIV/0! | #DIV/0! | #DIV/0! | #DIV/0! | #DIV/0! | #DIV/0! | #DIV/0! | #DIV/0! | #DIV/0! | #DIV/0! | #DIV/0! | #DIV/0! | #DIV/0! | #DIV/0! | #DIV/0! | #DIV/0! | #DIV/0! | #DIV/0! | #DIV/0! | #DIV/0! | #DIV/0! | #DIV/0! | #DIV/0! | #DIV/0! | #DIV/0! | #DIV/0! | #DIV/0! | #DIV/0! | #DIV/0! | #DIV/0! | #DIV/0! | #DIV/0! | #DIV/0! | #DIV/0! | #DIV/0! | #DIV/0! | #DIV/0! | #DIV/0! | #DIV/0! | #DIV/0! | #DIV/0! | #DIV/0! | #DIV/0! | #DIV/0! | #DIV/0! | #DIV/0! | #DIV/0! | #DIV/0! | #DIV/0! | #DIV/0! | #DIV/0! | #DIV/0! | #DIV/0! | #DIV/0! | #DIV/0! | #DIV/0! | #DIV/0! | #DIV/0! | #DIV/0! | #DIV/0! | #DIV/0! | #DIV/0! | #DIV/0! | #DIV/0! | #DIV/0! | #DIV/0! | #DIV/0! | #DIV/0! | #DIV/0! | #DIV/0! | #DIV/0! | #DIV/0! | #DIV/0! | #DIV/0! | #DIV/0! | #DIV/0! | #DIV/0! | #DIV/0! | #DIV/0!
NU-2(%) | 7.293514 | 22.89536 | 44.75017 | 10.92986 | 9.664663 | 37.25168 | 8.336862 | 18.77425 | 42.38613 | 12.99833 | 12.83448 | 98.81456 | 11.60357 | 11.23338 | 88.01785 | 8.891077 | 8.79089 | 47.95613 | 8.061304 | 11.9604 | 42.02568 | 12.26368 | 7.694528 | 42.99731 | 9.114399 | 12.94632 | 48.05012 | #DIV/0! | #DIV/0! | #DIV/0! | #DIV/0! | #DIV/0! | #DIV/0! | #DIV/0! | #DIV/0! | #DIV/0! | #DIV/0! | #DIV/0! | #DIV/0! | #DIV/0! | #DIV/0! | #DIV/0! | #DIV/0! | #DIV/0! | #DIV/0! | #DIV/0! | #DIV/0! | #DIV/0! | #DIV/0! | #DIV/0! | #DIV/0! | #DIV/0! | #DIV/0! | #DIV/0! | #DIV/0! | #DIV/0! | #DIV/0! | #DIV/0! | #DIV/0! | #DIV/0! | #DIV/0! | #DIV/0! | #DIV/0! | #DIV/0! | #DIV/0! | #DIV/0! | #DIV/0! | #DIV/0! | #DIV/0! | #DIV/0! | #DIV/0! | #DIV/0! | #DIV/0! | #DIV/0! | #DIV/0! | #DIV/0! | #DIV/0! | #DIV/0! | #DIV/0! | #DIV/0! | #DIV/0! | #DIV/0! | #DIV/0! | #DIV/0! | #DIV/0! | #DIV/0! | #DIV/0! | #DIV/0! | #DIV/0! | #DIV/0! | #DIV/0! | #DIV/0! | #DIV/0! | #DIV/0! | #DIV/0! | #DIV/0! | #DIV/0! | #DIV/0! | #DIV/0! | #DIV/0! | #DIV/0! | #DIV/0! | #DIV/0! | #DIV/0! | #DIV/0! | #DIV/0! | #DIV/0! | #DIV/0! | #DIV/0! | #DIV/0! | #DIV/0! | #DIV/0! | #DIV/0! | #DIV/0! | #DIV/0! | #DIV/0! | #DIV/0! | #DIV/0! | #DIV/0! | #DIV/0! | #DIV/0! | #DIV/0! | #DIV/0!
MAX | 12129.8 | 9159.95 | 5945.7 | 16021.1 | 12257 | 5762.1 | 12408.2 | 8965.33 | 5873.67 | 15320.2 | 15180.3 | 352.2 | 16015 | 15738.3 | 442.5 | 13107.6 | 12925.5 | 371 | 12342.6 | 9014.85 | 4615.65 | 16003.3 | 12314.6 | 4896.8 | 12499.6 | 8880.63 | 5353.67 | 0 | 0 | 0 | 0 | 0 | 0 | 0 | 0 | 0 | 0 | 0 | 0 | 0 | 0 | 0 | 0 | 0 | 0 | 0 | 0 | 0 | 0 | 0 | 0 | 0 | 0 | 0 | 0 | 0 | 0 | 0 | 0 | 0 | 0 | 0 | 0 | 0 | 0 | 0 | 0 | 0 | 0 | 0 | 0 | 0 | 0 | 0 | 0 | 0 | 0 | 0 | 0 | 0 | 0 | 0 | 0 | 0 | 0 | 0 | 0 | 0 | 0 | 0 | 0 | 0 | 0 | 0 | 0 | 0 | 0 | 0 | 0 | 0 | 0 | 0 | 0 | 0 | 0 | 0 | 0 | 0 | 0 | 0 | 0 | 0 | 0 | 0 | 0 | 0 | 0 | 0 | 0 | 0 | 0 | 0 | 0
MIN | 10480.7 | 5746.96 | 2269.42 | 12864 | 10096.6 | 2634.3 | 10498.5 | 6131.09 | 2376.67 | 11795.6 | 11726.9 | 2.1 | 12684.8 | 12559.5 | 28.2 | 10967.1 | 10836.6 | 130.5 | 10501.1 | 7088.79 | 1884.09 | 12506.9 | 10554.9 | 1952 | 10411.4 | 6844.77 | 1878.57 | 0 | 0 | 0 | 0 | 0 | 0 | 0 | 0 | 0 | 0 | 0 | 0 | 0 | 0 | 0 | 0 | 0 | 0 | 0 | 0 | 0 | 0 | 0 | 0 | 0 | 0 | 0 | 0 | 0 | 0 | 0 | 0 | 0 | 0 | 0 | 0 | 0 | 0 | 0 | 0 | 0 | 0 | 0 | 0 | 0 | 0 | 0 | 0 | 0 | 0 | 0 | 0 | 0 | 0 | 0 | 0 | 0 | 0 | 0 | 0 | 0 | 0 | 0 | 0 | 0 | 0 | 0 | 0 | 0 | 0 | 0 | 0 | 0 | 0 | 0 | 0 | 0 | 0 | 0 | 0 | 0 | 0 | 0 | 0 | 0 | 0 | 0 | 0 | 0 | 0 | 0 | 0 | 0 | 0 | 0 | 0
RANGE | 1649.1 | 3412.99 | 3676.28 | 3157.1 | 2160.4 | 3127.8 | 1909.7 | 2834.24 | 3497 | 3524.6 | 3453.4 | 350.1 | 3330.2 | 3178.8 | 414.3 | 2140.5 | 2088.9 | 240.5 | 1841.5 | 1926.06 | 2731.56 | 3496.4 | 1759.7 | 2944.8 | 2088.2 | 2035.86 | 3475.1 | 0 | 0 | 0 | 0 | 0 | 0 | 0 | 0 | 0 | 0 | 0 | 0 | 0 | 0 | 0 | 0 | 0 | 0 | 0 | 0 | 0 | 0 | 0 | 0 | 0 | 0 | 0 | 0 | 0 | 0 | 0 | 0 | 0 | 0 | 0 | 0 | 0 | 0 | 0 | 0 | 0 | 0 | 0 | 0 | 0 | 0 | 0 | 0 | 0 | 0 | 0 | 0 | 0 | 0 | 0 | 0 | 0 | 0 | 0 | 0 | 0 | 0 | 0 | 0 | 0 | 0 | 0 | 0 | 0 | 0 | 0 | 0 | 0 | 0 | 0 | 0 | 0 | 0 | 0 | 0 | 0 | 0 | 0 | 0 | 0 | 0 | 0 | 0 | 0 | 0 | 0 | 0 | 0 | 0 | 0 | 0
20240123
| MR1085LPHC D Z4.5 P3 2333315.002 | Cu1(Used)1-1 noBrush |  |  | Cu1(New)1-18 noBrush |  |  | Cu1(Used)1-2 noBrush |  | MR1085LDPHC D 92A 231166.003 | Cu1(Used)1-3 noBrush |  |  | Cu1(New)1-19 noBrush |  |  | Cu1(Used)1-4 noBrush |  | MR860LPHC D 70D 213073.003 | Cu1(Used)1-5 noBrush |  |  | Cu1(New)1-20 noBrush |  |  | Cu1(Used)1-6 noBrush
| Befor | After | 5532.453 | Befor | After | 5306.5875 | Befor | After | 5415.43 | Befor | After | 227.5708 | Befor | After | 279.0208 | Befor | After | 286.36875 | Befor | After | 4390.352 | Befor | After | 4435.71875 | Befor | After | 4841.522 | Befor | After | 0 | Befor | After | 0 | Befor | After | 0 | Befor | After | 0 | Befor | After | 0 | Befor | After | 0 | Befor | After | 0 | Befor | After | 0 | Befor | After | 0 | Befor | After | 0 | Befor | After | 0 | Befor | After | 0 | Befor | After | 0 | Befor | After | 0 | Befor | After | 0 | Befor | After | 0 | Befor | After | 0 | Befor | After | 0 | Befor | After | 0 | Befor | After | 0 | Befor | After | 0 | Befor | After | 0 | Befor | After | 0 | Befor | After | 0 | Befor | After | 0 | Befor | After | 0 | Befor | After | 0 | Befor | After | 0 | Befor | After | 0 | Befor | After | 0 | Befor | After | 0 | Befor | After | 0
-147 | 11849 | 9159.95 | 2689.05 | 14327.9 | 11693.6 | 2634.3 | 11677.8 | 8965.33 | 2712.47 | 13628.1 | 13626 | 2.1 | 14278.2 | 14250 | 28.2 | 12042 | 11907.7 | 134.3 | 11487 | 8754.81 | 2732.19 | 14339.7 | 11536.1 | 2803.6 | 11542.2 | 8712.47 | 2829.73 |  |  | 0 |  |  | 0 |  |  | 0 |  |  | 0 |  |  | 0 |  |  | 0 |  |  | 0 |  |  | 0 |  |  | 0 |  |  | 0 |  |  | 0 |  |  | 0 |  |  | 0 |  |  | 0 |  |  | 0 |  |  | 0 |  |  | 0 |  |  | 0 |  |  | 0 |  |  | 0 |  |  | 0 |  |  | 0 |  |  | 0 |  |  | 0 |  |  | 0 |  |  | 0 |  |  | 0 |  |  | 0 |  |  | 0 |  |  | 0 |  |  | 0 |  |  | 0
-141 | 12107.7 | 8347.57 | 3760.13 | 15746.9 | 11942.2 | 3804.7 | 12370.9 | 8570.89 | 3800.01 | 14826.5 | 14606.2 | 220.3 | 15738.3 | 15504.1 | 234.2 | 13024.7 | 12742.7 | 282 | 12248.3 | 8655.79 | 3592.51 | 15772.7 | 12169 | 3603.7 | 12227.5 | 8428.91 | 3798.59 |  |  | 0 |  |  | 0 |  |  | 0 |  |  | 0 |  |  | 0 |  |  | 0 |  |  | 0 |  |  | 0 |  |  | 0 |  |  | 0 |  |  | 0 |  |  | 0 |  |  | 0 |  |  | 0 |  |  | 0 |  |  | 0 |  |  | 0 |  |  | 0 |  |  | 0 |  |  | 0 |  |  | 0 |  |  | 0 |  |  | 0 |  |  | 0 |  |  | 0 |  |  | 0 |  |  | 0 |  |  | 0 |  |  | 0 |  |  | 0 |  |  | 0 |  |  | 0
-135 | 12092.5 | 7526.1 | 4566.4 | 15830.5 | 11424.8 | 4405.7 | 12274.4 | 7707.86 | 4566.54 | 14673.1 | 14433.1 | 240 | 15911.9 | 15633 | 278.9 | 12890.8 | 12561.4 | 329.4 | 12106 | 8068.8 | 4037.2 | 15920.7 | 11924.1 | 3996.6 | 12100.9 | 7769.45 | 4331.45 |  |  | 0 |  |  | 0 |  |  | 0 |  |  | 0 |  |  | 0 |  |  | 0 |  |  | 0 |  |  | 0 |  |  | 0 |  |  | 0 |  |  | 0 |  |  | 0 |  |  | 0 |  |  | 0 |  |  | 0 |  |  | 0 |  |  | 0 |  |  | 0 |  |  | 0 |  |  | 0 |  |  | 0 |  |  | 0 |  |  | 0 |  |  | 0 |  |  | 0 |  |  | 0 |  |  | 0 |  |  | 0 |  |  | 0 |  |  | 0 |  |  | 0 |  |  | 0
-129 | 12063.8 | 7073.72 | 4990.08 | 16021.1 | 10942.1 | 5079 | 12194.7 | 7241.91 | 4952.79 | 14593.8 | 14349.3 | 244.5 | 15973.7 | 15562.7 | 411 | 12748.3 | 12390.4 | 357.9 | 11998.6 | 7720.91 | 4277.69 | 15944.3 | 11758.8 | 4185.5 | 12010.2 | 7478.6 | 4531.6 |  |  | 0 |  |  | 0 |  |  | 0 |  |  | 0 |  |  | 0 |  |  | 0 |  |  | 0 |  |  | 0 |  |  | 0 |  |  | 0 |  |  | 0 |  |  | 0 |  |  | 0 |  |  | 0 |  |  | 0 |  |  | 0 |  |  | 0 |  |  | 0 |  |  | 0 |  |  | 0 |  |  | 0 |  |  | 0 |  |  | 0 |  |  | 0 |  |  | 0 |  |  | 0 |  |  | 0 |  |  | 0 |  |  | 0 |  |  | 0 |  |  | 0 |  |  | 0
-123 | 12005.2 | 6809.76 | 5195.44 | 15929.5 | 10735.7 | 5193.8 | 12182.8 | 7006.68 | 5176.12 | 14678 | 14385.1 | 292.9 | 15917.9 | 15562.7 | 355.2 | 12746.5 | 12413.5 | 333 | 11893 | 7609.52 | 4283.48 | 15944.3 | 11707.9 | 4236.4 | 12060.4 | 7403.71 | 4656.69 |  |  | 0 |  |  | 0 |  |  | 0 |  |  | 0 |  |  | 0 |  |  | 0 |  |  | 0 |  |  | 0 |  |  | 0 |  |  | 0 |  |  | 0 |  |  | 0 |  |  | 0 |  |  | 0 |  |  | 0 |  |  | 0 |  |  | 0 |  |  | 0 |  |  | 0 |  |  | 0 |  |  | 0 |  |  | 0 |  |  | 0 |  |  | 0 |  |  | 0 |  |  | 0 |  |  | 0 |  |  | 0 |  |  | 0 |  |  | 0 |  |  | 0 |  |  | 0
-117 | 11938.9 | 6681.92 | 5256.98 | 15850.7 | 10660.3 | 5190.4 | 12196.5 | 6977.85 | 5218.65 | 14725.4 | 14404.2 | 321.2 | 15923.7 | 15585.1 | 338.6 | 12699.6 | 12328.6 | 371 | 11886.4 | 7553.71 | 4332.69 | 15979.5 | 11715.8 | 4263.7 | 12043.7 | 7391.04 | 4652.66 |  |  | 0 |  |  | 0 |  |  | 0 |  |  | 0 |  |  | 0 |  |  | 0 |  |  | 0 |  |  | 0 |  |  | 0 |  |  | 0 |  |  | 0 |  |  | 0 |  |  | 0 |  |  | 0 |  |  | 0 |  |  | 0 |  |  | 0 |  |  | 0 |  |  | 0 |  |  | 0 |  |  | 0 |  |  | 0 |  |  | 0 |  |  | 0 |  |  | 0 |  |  | 0 |  |  | 0 |  |  | 0 |  |  | 0 |  |  | 0 |  |  | 0 |  |  | 0
-111 | 11901.1 | 6635.27 | 5265.83 | 15917.9 | 10664.2 | 5253.7 | 12196.5 | 6930.89 | 5265.61 | 14788.4 | 14442.8 | 345.6 | 15964.8 | 15559.9 | 404.9 | 12703.4 | 12365.6 | 337.8 | 11829.5 | 7520.87 | 4308.63 | 15894.4 | 11584 | 4310.4 | 12031.9 | 7411.33 | 4620.57 |  |  | 0 |  |  | 0 |  |  | 0 |  |  | 0 |  |  | 0 |  |  | 0 |  |  | 0 |  |  | 0 |  |  | 0 |  |  | 0 |  |  | 0 |  |  | 0 |  |  | 0 |  |  | 0 |  |  | 0 |  |  | 0 |  |  | 0 |  |  | 0 |  |  | 0 |  |  | 0 |  |  | 0 |  |  | 0 |  |  | 0 |  |  | 0 |  |  | 0 |  |  | 0 |  |  | 0 |  |  | 0 |  |  | 0 |  |  | 0 |  |  | 0 |  |  | 0
-105 | 11878.3 | 6573.76 | 5304.54 | 15856.6 | 10638 | 5218.6 | 12210.2 | 6919.8 | 5290.4 | 14823.9 | 14471.7 | 352.2 | 15876.9 | 15579.5 | 297.4 | 12735.2 | 12440.3 | 294.9 | 11821.5 | 7535.94 | 4285.56 | 15856.6 | 11627.6 | 4229 | 12028.6 | 7441.92 | 4586.68 |  |  | 0 |  |  | 0 |  |  | 0 |  |  | 0 |  |  | 0 |  |  | 0 |  |  | 0 |  |  | 0 |  |  | 0 |  |  | 0 |  |  | 0 |  |  | 0 |  |  | 0 |  |  | 0 |  |  | 0 |  |  | 0 |  |  | 0 |  |  | 0 |  |  | 0 |  |  | 0 |  |  | 0 |  |  | 0 |  |  | 0 |  |  | 0 |  |  | 0 |  |  | 0 |  |  | 0 |  |  | 0 |  |  | 0 |  |  | 0 |  |  | 0 |  |  | 0
-99 | 11845.7 | 6446.37 | 5399.33 | 15813.1 | 10585.9 | 5227.2 | 12182.8 | 6835.06 | 5347.74 | 14895.4 | 14574.1 | 321.3 | 15853.6 | 15482 | 371.6 | 12644 | 12436.7 | 207.3 | 11811.8 | 7531.34 | 4280.46 | 15844.9 | 11513 | 4331.9 | 11991.9 | 7399.27 | 4592.63 |  |  | 0 |  |  | 0 |  |  | 0 |  |  | 0 |  |  | 0 |  |  | 0 |  |  | 0 |  |  | 0 |  |  | 0 |  |  | 0 |  |  | 0 |  |  | 0 |  |  | 0 |  |  | 0 |  |  | 0 |  |  | 0 |  |  | 0 |  |  | 0 |  |  | 0 |  |  | 0 |  |  | 0 |  |  | 0 |  |  | 0 |  |  | 0 |  |  | 0 |  |  | 0 |  |  | 0 |  |  | 0 |  |  | 0 |  |  | 0 |  |  | 0 |  |  | 0
-93 | 11733.2 | 6262.04 | 5471.16 | 15844.9 | 10461.7 | 5383.2 | 12150.2 | 6710.42 | 5439.78 | 14882.5 | 14616 | 266.5 | 15926.7 | 15551.5 | 375.2 | 12714.6 | 12395.7 | 318.9 | 11789.2 | 7452.81 | 4336.39 | 15850.7 | 11480.9 | 4369.8 | 12001.9 | 7372.16 | 4629.74 |  |  | 0 |  |  | 0 |  |  | 0 |  |  | 0 |  |  | 0 |  |  | 0 |  |  | 0 |  |  | 0 |  |  | 0 |  |  | 0 |  |  | 0 |  |  | 0 |  |  | 0 |  |  | 0 |  |  | 0 |  |  | 0 |  |  | 0 |  |  | 0 |  |  | 0 |  |  | 0 |  |  | 0 |  |  | 0 |  |  | 0 |  |  | 0 |  |  | 0 |  |  | 0 |  |  | 0 |  |  | 0 |  |  | 0 |  |  | 0 |  |  | 0 |  |  | 0
-87 | 11723.7 | 6208.11 | 5515.59 | 15721.1 | 10325.6 | 5395.5 | 12085.7 | 6603.37 | 5482.33 | 14972.7 | 14717.9 | 254.8 | 15909.1 | 15498.6 | 410.5 | 12694.1 | 12376.2 | 317.9 | 11811.8 | 7407.52 | 4404.28 | 15871.1 | 11420.3 | 4450.8 | 12040.3 | 7347.1 | 4693.2 |  |  | 0 |  |  | 0 |  |  | 0 |  |  | 0 |  |  | 0 |  |  | 0 |  |  | 0 |  |  | 0 |  |  | 0 |  |  | 0 |  |  | 0 |  |  | 0 |  |  | 0 |  |  | 0 |  |  | 0 |  |  | 0 |  |  | 0 |  |  | 0 |  |  | 0 |  |  | 0 |  |  | 0 |  |  | 0 |  |  | 0 |  |  | 0 |  |  | 0 |  |  | 0 |  |  | 0 |  |  | 0 |  |  | 0 |  |  | 0 |  |  | 0 |  |  | 0
-81 | 11696.7 | 6188.12 | 5508.58 | 15678.4 | 10242.5 | 5435.9 | 12055.4 | 6533.53 | 5521.87 | 15014.3 | 14791 | 223.3 | 15956 | 15532 | 424 | 12653.2 | 12309.3 | 343.9 | 11758.8 | 7341.48 | 4417.32 | 15874 | 11382.8 | 4491.2 | 11948.8 | 7273.59 | 4675.21 |  |  | 0 |  |  | 0 |  |  | 0 |  |  | 0 |  |  | 0 |  |  | 0 |  |  | 0 |  |  | 0 |  |  | 0 |  |  | 0 |  |  | 0 |  |  | 0 |  |  | 0 |  |  | 0 |  |  | 0 |  |  | 0 |  |  | 0 |  |  | 0 |  |  | 0 |  |  | 0 |  |  | 0 |  |  | 0 |  |  | 0 |  |  | 0 |  |  | 0 |  |  | 0 |  |  | 0 |  |  | 0 |  |  | 0 |  |  | 0 |  |  | 0 |  |  | 0
-75 | 11734.8 | 6185.91 | 5548.89 | 15647.2 | 10189.3 | 5457.9 | 12067.2 | 6512.88 | 5554.32 | 15114 | 14885.1 | 228.9 | 15923.7 | 15512.5 | 411.2 | 12557.7 | 12265.6 | 292.1 | 11758.8 | 7303.68 | 4455.12 | 15795.8 | 11317.2 | 4478.6 | 12020.2 | 7247.37 | 4772.83 |  |  | 0 |  |  | 0 |  |  | 0 |  |  | 0 |  |  | 0 |  |  | 0 |  |  | 0 |  |  | 0 |  |  | 0 |  |  | 0 |  |  | 0 |  |  | 0 |  |  | 0 |  |  | 0 |  |  | 0 |  |  | 0 |  |  | 0 |  |  | 0 |  |  | 0 |  |  | 0 |  |  | 0 |  |  | 0 |  |  | 0 |  |  | 0 |  |  | 0 |  |  | 0 |  |  | 0 |  |  | 0 |  |  | 0 |  |  | 0 |  |  | 0 |  |  | 0
-69 | 11750.8 | 6181.48 | 5569.32 | 15721.1 | 10140.4 | 5580.7 | 12048.7 | 6470.97 | 5577.73 | 15132.6 | 14859.5 | 273.1 | 15792.8 | 15493 | 299.8 | 12548.6 | 12231 | 317.6 | 11733.2 | 7257.73 | 4475.47 | 15827.5 | 11243.7 | 4583.8 | 11962 | 7176.44 | 4785.56 |  |  | 0 |  |  | 0 |  |  | 0 |  |  | 0 |  |  | 0 |  |  | 0 |  |  | 0 |  |  | 0 |  |  | 0 |  |  | 0 |  |  | 0 |  |  | 0 |  |  | 0 |  |  | 0 |  |  | 0 |  |  | 0 |  |  | 0 |  |  | 0 |  |  | 0 |  |  | 0 |  |  | 0 |  |  | 0 |  |  | 0 |  |  | 0 |  |  | 0 |  |  | 0 |  |  | 0 |  |  | 0 |  |  | 0 |  |  | 0 |  |  | 0 |  |  | 0
-63 | 11723.7 | 6105.56 | 5618.14 | 15630.2 | 10123.8 | 5506.4 | 12015.2 | 6418.63 | 5596.57 | 15082.4 | 14846.8 | 235.6 | 15888.6 | 15479.1 | 409.5 | 12519.6 | 12175.9 | 343.7 | 11701.5 | 7229.22 | 4472.28 | 15752.6 | 11217.4 | 4535.2 | 12047 | 7103.35 | 4943.65 |  |  | 0 |  |  | 0 |  |  | 0 |  |  | 0 |  |  | 0 |  |  | 0 |  |  | 0 |  |  | 0 |  |  | 0 |  |  | 0 |  |  | 0 |  |  | 0 |  |  | 0 |  |  | 0 |  |  | 0 |  |  | 0 |  |  | 0 |  |  | 0 |  |  | 0 |  |  | 0 |  |  | 0 |  |  | 0 |  |  | 0 |  |  | 0 |  |  | 0 |  |  | 0 |  |  | 0 |  |  | 0 |  |  | 0 |  |  | 0 |  |  | 0 |  |  | 0
-57 | 11750.8 | 6076.82 | 5673.98 | 15718.2 | 10096.6 | 5621.6 | 11995.2 | 6420.55 | 5574.65 | 15231.1 | 14944.3 | 286.8 | 15778.5 | 15504.1 | 274.4 | 12452.8 | 12172.5 | 280.3 | 11725.3 | 7218.94 | 4506.36 | 15735.4 | 11179.7 | 4555.7 | 12026.9 | 7037.47 | 4989.43 |  |  | 0 |  |  | 0 |  |  | 0 |  |  | 0 |  |  | 0 |  |  | 0 |  |  | 0 |  |  | 0 |  |  | 0 |  |  | 0 |  |  | 0 |  |  | 0 |  |  | 0 |  |  | 0 |  |  | 0 |  |  | 0 |  |  | 0 |  |  | 0 |  |  | 0 |  |  | 0 |  |  | 0 |  |  | 0 |  |  | 0 |  |  | 0 |  |  | 0 |  |  | 0 |  |  | 0 |  |  | 0 |  |  | 0 |  |  | 0 |  |  | 0 |  |  | 0
-51 | 11768.4 | 6068.71 | 5699.69 | 15559.9 | 10119.1 | 5440.8 | 12073.9 | 6485.53 | 5588.37 | 15148.5 | 14964.9 | 183.6 | 15744 | 15482 | 262 | 12442.1 | 12201.7 | 240.4 | 11682.5 | 7212.94 | 4469.56 | 15741.1 | 11119.4 | 4621.7 | 12005.2 | 7005.55 | 4999.65 |  |  | 0 |  |  | 0 |  |  | 0 |  |  | 0 |  |  | 0 |  |  | 0 |  |  | 0 |  |  | 0 |  |  | 0 |  |  | 0 |  |  | 0 |  |  | 0 |  |  | 0 |  |  | 0 |  |  | 0 |  |  | 0 |  |  | 0 |  |  | 0 |  |  | 0 |  |  | 0 |  |  | 0 |  |  | 0 |  |  | 0 |  |  | 0 |  |  | 0 |  |  | 0 |  |  | 0 |  |  | 0 |  |  | 0 |  |  | 0 |  |  | 0 |  |  | 0
-45 | 11802.1 | 6051.31 | 5750.79 | 15712.6 | 10175 | 5537.6 | 12050.3 | 6448.79 | 5601.51 | 15212.3 | 15014.3 | 198 | 15655.7 | 15562.7 | 93 | 12496 | 12224.1 | 271.9 | 11690.4 | 7244.34 | 4446.06 | 15664.2 | 11148 | 4516.2 | 12026.9 | 6963.81 | 5063.09 |  |  | 0 |  |  | 0 |  |  | 0 |  |  | 0 |  |  | 0 |  |  | 0 |  |  | 0 |  |  | 0 |  |  | 0 |  |  | 0 |  |  | 0 |  |  | 0 |  |  | 0 |  |  | 0 |  |  | 0 |  |  | 0 |  |  | 0 |  |  | 0 |  |  | 0 |  |  | 0 |  |  | 0 |  |  | 0 |  |  | 0 |  |  | 0 |  |  | 0 |  |  | 0 |  |  | 0 |  |  | 0 |  |  | 0 |  |  | 0 |  |  | 0 |  |  | 0
-39 | 11836 | 6086.65 | 5749.35 | 15824.7 | 10221.9 | 5602.8 | 12117.9 | 6507.97 | 5609.93 | 15185.7 | 15032.6 | 153.1 | 15778.5 | 15621.8 | 156.7 | 12548.6 | 12270.9 | 277.7 | 11831.2 | 7282.16 | 4549.04 | 15706.8 | 11143.7 | 4563.1 | 12053.7 | 6969.98 | 5083.72 |  |  | 0 |  |  | 0 |  |  | 0 |  |  | 0 |  |  | 0 |  |  | 0 |  |  | 0 |  |  | 0 |  |  | 0 |  |  | 0 |  |  | 0 |  |  | 0 |  |  | 0 |  |  | 0 |  |  | 0 |  |  | 0 |  |  | 0 |  |  | 0 |  |  | 0 |  |  | 0 |  |  | 0 |  |  | 0 |  |  | 0 |  |  | 0 |  |  | 0 |  |  | 0 |  |  | 0 |  |  | 0 |  |  | 0 |  |  | 0 |  |  | 0 |  |  | 0
-33 | 11873.4 | 6083.67 | 5789.73 | 15862.4 | 10229.1 | 5633.3 | 12109.4 | 6512.39 | 5597.01 | 15177.7 | 15085 | 92.7 | 15810.1 | 15661.3 | 148.8 | 12627.4 | 12311.1 | 316.3 | 11844.1 | 7283.38 | 4560.72 | 15818.8 | 11171.1 | 4647.7 | 12099.2 | 6980.11 | 5119.09 |  |  | 0 |  |  | 0 |  |  | 0 |  |  | 0 |  |  | 0 |  |  | 0 |  |  | 0 |  |  | 0 |  |  | 0 |  |  | 0 |  |  | 0 |  |  | 0 |  |  | 0 |  |  | 0 |  |  | 0 |  |  | 0 |  |  | 0 |  |  | 0 |  |  | 0 |  |  | 0 |  |  | 0 |  |  | 0 |  |  | 0 |  |  | 0 |  |  | 0 |  |  | 0 |  |  | 0 |  |  | 0 |  |  | 0 |  |  | 0 |  |  | 0 |  |  | 0
-27 | 11810.1 | 5976.47 | 5833.63 | 15844.9 | 10196.5 | 5648.4 | 12175.9 | 6532.55 | 5643.35 | 15196.3 | 15100.9 | 95.4 | 15821.8 | 15661.3 | 160.5 | 12655 | 12326.8 | 328.2 | 11917.5 | 7309.86 | 4607.64 | 15709.7 | 11123.7 | 4586 | 12111.1 | 6944.25 | 5166.85 |  |  | 0 |  |  | 0 |  |  | 0 |  |  | 0 |  |  | 0 |  |  | 0 |  |  | 0 |  |  | 0 |  |  | 0 |  |  | 0 |  |  | 0 |  |  | 0 |  |  | 0 |  |  | 0 |  |  | 0 |  |  | 0 |  |  | 0 |  |  | 0 |  |  | 0 |  |  | 0 |  |  | 0 |  |  | 0 |  |  | 0 |  |  | 0 |  |  | 0 |  |  | 0 |  |  | 0 |  |  | 0 |  |  | 0 |  |  | 0 |  |  | 0 |  |  | 0
-21 | 11782.8 | 5922.86 | 5859.94 | 15709.7 | 10182.2 | 5527.5 | 12155.3 | 6529.09 | 5626.21 | 15263.4 | 15129.9 | 133.5 | 15839.2 | 15658.5 | 180.7 | 12618.1 | 12318.1 | 300 | 11932.3 | 7316.65 | 4615.65 | 15766.9 | 11065.3 | 4701.6 | 12174.1 | 6927.56 | 5246.54 |  |  | 0 |  |  | 0 |  |  | 0 |  |  | 0 |  |  | 0 |  |  | 0 |  |  | 0 |  |  | 0 |  |  | 0 |  |  | 0 |  |  | 0 |  |  | 0 |  |  | 0 |  |  | 0 |  |  | 0 |  |  | 0 |  |  | 0 |  |  | 0 |  |  | 0 |  |  | 0 |  |  | 0 |  |  | 0 |  |  | 0 |  |  | 0 |  |  | 0 |  |  | 0 |  |  | 0 |  |  | 0 |  |  | 0 |  |  | 0 |  |  | 0 |  |  | 0
-15 | 11749.2 | 5903.06 | 5846.14 | 15827.5 | 10136.8 | 5690.7 | 12213.7 | 6512.88 | 5700.82 | 15196.3 | 15050.9 | 145.4 | 15865.3 | 15664.2 | 201.1 | 12601.6 | 12318.1 | 283.5 | 11920.8 | 7356.47 | 4564.33 | 15856.6 | 11083.7 | 4772.9 | 12251.8 | 6964.93 | 5286.87 |  |  | 0 |  |  | 0 |  |  | 0 |  |  | 0 |  |  | 0 |  |  | 0 |  |  | 0 |  |  | 0 |  |  | 0 |  |  | 0 |  |  | 0 |  |  | 0 |  |  | 0 |  |  | 0 |  |  | 0 |  |  | 0 |  |  | 0 |  |  | 0 |  |  | 0 |  |  | 0 |  |  | 0 |  |  | 0 |  |  | 0 |  |  | 0 |  |  | 0 |  |  | 0 |  |  | 0 |  |  | 0 |  |  | 0 |  |  | 0 |  |  | 0 |  |  | 0
-9 | 11870.1 | 5996.36 | 5873.74 | 15778.5 | 10184.6 | 5593.9 | 12248.3 | 6514.35 | 5733.95 | 15223.1 | 15169.7 | 53.4 | 15967.8 | 15672.7 | 295.1 | 12690.4 | 12392.2 | 298.2 | 11958.7 | 7413.23 | 4545.47 | 15947.1 | 11082.3 | 4864.8 | 12283.1 | 6969.41 | 5313.69 |  |  | 0 |  |  | 0 |  |  | 0 |  |  | 0 |  |  | 0 |  |  | 0 |  |  | 0 |  |  | 0 |  |  | 0 |  |  | 0 |  |  | 0 |  |  | 0 |  |  | 0 |  |  | 0 |  |  | 0 |  |  | 0 |  |  | 0 |  |  | 0 |  |  | 0 |  |  | 0 |  |  | 0 |  |  | 0 |  |  | 0 |  |  | 0 |  |  | 0 |  |  | 0 |  |  | 0 |  |  | 0 |  |  | 0 |  |  | 0 |  |  | 0 |  |  | 0
-3 | 12104.3 | 6158.6 | 5945.7 | 15976.7 | 10214.6 | 5762.1 | 12311.1 | 6547.87 | 5763.23 | 15320.2 | 15156.4 | 163.8 | 16015 | 15738.3 | 276.7 | 12770.9 | 12470.8 | 300.1 | 12123 | 7582.85 | 4540.15 | 16003.3 | 11106.5 | 4896.8 | 12394 | 7040.33 | 5353.67 |  |  | 0 |  |  | 0 |  |  | 0 |  |  | 0 |  |  | 0 |  |  | 0 |  |  | 0 |  |  | 0 |  |  | 0 |  |  | 0 |  |  | 0 |  |  | 0 |  |  | 0 |  |  | 0 |  |  | 0 |  |  | 0 |  |  | 0 |  |  | 0 |  |  | 0 |  |  | 0 |  |  | 0 |  |  | 0 |  |  | 0 |  |  | 0 |  |  | 0 |  |  | 0 |  |  | 0 |  |  | 0 |  |  | 0 |  |  | 0 |  |  | 0 |  |  | 0
3 | 12000.2 | 6075.97 | 5924.23 | 15929.5 | 10220.7 | 5708.8 | 12264 | 6507 | 5757 | 15320.2 | 15180.3 | 139.9 | 15982.5 | 15624.5 | 358 | 12750.2 | 12401.1 | 349.1 | 12050.3 | 7485.72 | 4564.58 | 15967.8 | 11082.3 | 4885.5 | 12397.5 | 7055.84 | 5341.66 |  |  | 0 |  |  | 0 |  |  | 0 |  |  | 0 |  |  | 0 |  |  | 0 |  |  | 0 |  |  | 0 |  |  | 0 |  |  | 0 |  |  | 0 |  |  | 0 |  |  | 0 |  |  | 0 |  |  | 0 |  |  | 0 |  |  | 0 |  |  | 0 |  |  | 0 |  |  | 0 |  |  | 0 |  |  | 0 |  |  | 0 |  |  | 0 |  |  | 0 |  |  | 0 |  |  | 0 |  |  | 0 |  |  | 0 |  |  | 0 |  |  | 0 |  |  | 0
9 | 11821.5 | 5907.9 | 5913.6 | 15830.5 | 10203.8 | 5626.7 | 12151.9 | 6440.61 | 5711.29 | 15188.3 | 15077.2 | 111.1 | 15897.3 | 15638.7 | 258.6 | 12638.5 | 12347.9 | 290.6 | 11932.3 | 7399.27 | 4533.03 | 15804.4 | 11039.9 | 4764.5 | 12277.9 | 6959.34 | 5318.56 |  |  | 0 |  |  | 0 |  |  | 0 |  |  | 0 |  |  | 0 |  |  | 0 |  |  | 0 |  |  | 0 |  |  | 0 |  |  | 0 |  |  | 0 |  |  | 0 |  |  | 0 |  |  | 0 |  |  | 0 |  |  | 0 |  |  | 0 |  |  | 0 |  |  | 0 |  |  | 0 |  |  | 0 |  |  | 0 |  |  | 0 |  |  | 0 |  |  | 0 |  |  | 0 |  |  | 0 |  |  | 0 |  |  | 0 |  |  | 0 |  |  | 0 |  |  | 0
15 | 11744.4 | 5863.84 | 5880.56 | 15807.3 | 10255.8 | 5551.5 | 12163.9 | 6401.07 | 5762.83 | 15140.5 | 15087.6 | 52.9 | 15721.1 | 15610.4 | 110.7 | 12658.8 | 12353.2 | 305.6 | 11876.6 | 7325.32 | 4551.28 | 15635.8 | 11068.1 | 4567.7 | 12213.7 | 6897.72 | 5315.98 |  |  | 0 |  |  | 0 |  |  | 0 |  |  | 0 |  |  | 0 |  |  | 0 |  |  | 0 |  |  | 0 |  |  | 0 |  |  | 0 |  |  | 0 |  |  | 0 |  |  | 0 |  |  | 0 |  |  | 0 |  |  | 0 |  |  | 0 |  |  | 0 |  |  | 0 |  |  | 0 |  |  | 0 |  |  | 0 |  |  | 0 |  |  | 0 |  |  | 0 |  |  | 0 |  |  | 0 |  |  | 0 |  |  | 0 |  |  | 0 |  |  | 0 |  |  | 0
21 | 11741.2 | 5846.8 | 5894.4 | 15839.2 | 10264.3 | 5574.9 | 12102.7 | 6332.63 | 5770.07 | 15177.7 | 15037.8 | 139.9 | 15914.9 | 15658.5 | 256.4 | 12614.5 | 12312.8 | 301.7 | 11858.7 | 7306.15 | 4552.55 | 15741.1 | 11075.2 | 4665.9 | 12198.2 | 6851.83 | 5346.37 |  |  | 0 |  |  | 0 |  |  | 0 |  |  | 0 |  |  | 0 |  |  | 0 |  |  | 0 |  |  | 0 |  |  | 0 |  |  | 0 |  |  | 0 |  |  | 0 |  |  | 0 |  |  | 0 |  |  | 0 |  |  | 0 |  |  | 0 |  |  | 0 |  |  | 0 |  |  | 0 |  |  | 0 |  |  | 0 |  |  | 0 |  |  | 0 |  |  | 0 |  |  | 0 |  |  | 0 |  |  | 0 |  |  | 0 |  |  | 0 |  |  | 0 |  |  | 0
27 | 11744.4 | 5831.42 | 5912.98 | 15816 | 10305.9 | 5510.1 | 12073.9 | 6304.01 | 5769.89 | 15167 | 14980.5 | 186.5 | 15764.1 | 15669.8 | 94.3 | 12645.8 | 12321.5 | 324.3 | 11845.7 | 7249.19 | 4596.51 | 15540.4 | 11096.5 | 4443.9 | 12095.9 | 6844.77 | 5251.13 |  |  | 0 |  |  | 0 |  |  | 0 |  |  | 0 |  |  | 0 |  |  | 0 |  |  | 0 |  |  | 0 |  |  | 0 |  |  | 0 |  |  | 0 |  |  | 0 |  |  | 0 |  |  | 0 |  |  | 0 |  |  | 0 |  |  | 0 |  |  | 0 |  |  | 0 |  |  | 0 |  |  | 0 |  |  | 0 |  |  | 0 |  |  | 0 |  |  | 0 |  |  | 0 |  |  | 0 |  |  | 0 |  |  | 0 |  |  | 0 |  |  | 0 |  |  | 0
33 | 11734.8 | 5882.58 | 5852.22 | 15859.4 | 10301 | 5558.4 | 12072.2 | 6275.21 | 5796.99 | 15156.4 | 15003.9 | 152.5 | 15844.9 | 15616 | 228.9 | 12625.5 | 12311.1 | 314.4 | 11789.2 | 7203.92 | 4585.28 | 15599.1 | 11106.5 | 4492.6 | 12087.4 | 6866.52 | 5220.88 |  |  | 0 |  |  | 0 |  |  | 0 |  |  | 0 |  |  | 0 |  |  | 0 |  |  | 0 |  |  | 0 |  |  | 0 |  |  | 0 |  |  | 0 |  |  | 0 |  |  | 0 |  |  | 0 |  |  | 0 |  |  | 0 |  |  | 0 |  |  | 0 |  |  | 0 |  |  | 0 |  |  | 0 |  |  | 0 |  |  | 0 |  |  | 0 |  |  | 0 |  |  | 0 |  |  | 0 |  |  | 0 |  |  | 0 |  |  | 0 |  |  | 0 |  |  | 0
39 | 11731.7 | 5866.23 | 5865.47 | 15790 | 10282.6 | 5507.4 | 12073.9 | 6217.03 | 5856.87 | 15177.7 | 14996.1 | 181.6 | 15764.1 | 15523.6 | 240.5 | 12565 | 12318.1 | 246.9 | 11750.8 | 7172.87 | 4577.93 | 15515.3 | 11148 | 4367.3 | 12067.2 | 6912.07 | 5155.13 |  |  | 0 |  |  | 0 |  |  | 0 |  |  | 0 |  |  | 0 |  |  | 0 |  |  | 0 |  |  | 0 |  |  | 0 |  |  | 0 |  |  | 0 |  |  | 0 |  |  | 0 |  |  | 0 |  |  | 0 |  |  | 0 |  |  | 0 |  |  | 0 |  |  | 0 |  |  | 0 |  |  | 0 |  |  | 0 |  |  | 0 |  |  | 0 |  |  | 0 |  |  | 0 |  |  | 0 |  |  | 0 |  |  | 0 |  |  | 0 |  |  | 0 |  |  | 0
45 | 11709.4 | 5784.24 | 5925.16 | 15741.1 | 10276.5 | 5464.6 | 12026.9 | 6171.77 | 5855.13 | 15223.1 | 14952 | 271.1 | 15551.5 | 15468 | 83.5 | 12548.6 | 12258.7 | 289.9 | 11717.4 | 7157.41 | 4559.99 | 15588 | 11073.8 | 4514.2 | 12005.2 | 6897.18 | 5108.02 |  |  | 0 |  |  | 0 |  |  | 0 |  |  | 0 |  |  | 0 |  |  | 0 |  |  | 0 |  |  | 0 |  |  | 0 |  |  | 0 |  |  | 0 |  |  | 0 |  |  | 0 |  |  | 0 |  |  | 0 |  |  | 0 |  |  | 0 |  |  | 0 |  |  | 0 |  |  | 0 |  |  | 0 |  |  | 0 |  |  | 0 |  |  | 0 |  |  | 0 |  |  | 0 |  |  | 0 |  |  | 0 |  |  | 0 |  |  | 0 |  |  | 0 |  |  | 0
51 | 11715.8 | 5779.2 | 5936.6 | 15672.7 | 10225.5 | 5447.2 | 11975.3 | 6131.09 | 5844.21 | 15164.4 | 14926.3 | 238.1 | 15534.7 | 15473.6 | 61.1 | 12467.2 | 12274.4 | 192.8 | 11637 | 7088.79 | 4548.21 | 15712.6 | 11093.7 | 4618.9 | 11955.4 | 6922.57 | 5032.83 |  |  | 0 |  |  | 0 |  |  | 0 |  |  | 0 |  |  | 0 |  |  | 0 |  |  | 0 |  |  | 0 |  |  | 0 |  |  | 0 |  |  | 0 |  |  | 0 |  |  | 0 |  |  | 0 |  |  | 0 |  |  | 0 |  |  | 0 |  |  | 0 |  |  | 0 |  |  | 0 |  |  | 0 |  |  | 0 |  |  | 0 |  |  | 0 |  |  | 0 |  |  | 0 |  |  | 0 |  |  | 0 |  |  | 0 |  |  | 0 |  |  | 0 |  |  | 0
57 | 11677.8 | 5756.14 | 5921.66 | 15644.3 | 10226.7 | 5417.6 | 12005.2 | 6131.53 | 5873.67 | 15151 | 14897.9 | 253.1 | 15548.8 | 15446 | 102.8 | 12474.4 | 12234.4 | 240 | 11652.7 | 7100.45 | 4552.25 | 15650 | 11076.6 | 4573.4 | 11953.8 | 6937.56 | 5016.24 |  |  | 0 |  |  | 0 |  |  | 0 |  |  | 0 |  |  | 0 |  |  | 0 |  |  | 0 |  |  | 0 |  |  | 0 |  |  | 0 |  |  | 0 |  |  | 0 |  |  | 0 |  |  | 0 |  |  | 0 |  |  | 0 |  |  | 0 |  |  | 0 |  |  | 0 |  |  | 0 |  |  | 0 |  |  | 0 |  |  | 0 |  |  | 0 |  |  | 0 |  |  | 0 |  |  | 0 |  |  | 0 |  |  | 0 |  |  | 0 |  |  | 0 |  |  | 0
63 | 11655.8 | 5746.96 | 5908.84 | 15554.3 | 10275.3 | 5279 | 12006.9 | 6207.66 | 5799.24 | 15135.1 | 14862.1 | 273 | 15735.4 | 15459.7 | 275.7 | 12517.7 | 12246.6 | 271.1 | 11668.3 | 7097.51 | 4570.79 | 15698.2 | 11173.9 | 4524.3 | 11940.6 | 7004.4 | 4936.2 |  |  | 0 |  |  | 0 |  |  | 0 |  |  | 0 |  |  | 0 |  |  | 0 |  |  | 0 |  |  | 0 |  |  | 0 |  |  | 0 |  |  | 0 |  |  | 0 |  |  | 0 |  |  | 0 |  |  | 0 |  |  | 0 |  |  | 0 |  |  | 0 |  |  | 0 |  |  | 0 |  |  | 0 |  |  | 0 |  |  | 0 |  |  | 0 |  |  | 0 |  |  | 0 |  |  | 0 |  |  | 0 |  |  | 0 |  |  | 0 |  |  | 0 |  |  | 0
69 | 11695.1 | 5790.05 | 5905.05 | 15465.3 | 10248.5 | 5216.8 | 12020.2 | 6281.13 | 5739.07 | 15085 | 14768.3 | 316.7 | 15790 | 15482 | 308 | 12535.9 | 12279.6 | 256.3 | 11633.8 | 7134.41 | 4499.39 | 15712.6 | 11198.5 | 4514.1 | 11945.5 | 7062.76 | 4882.74 |  |  | 0 |  |  | 0 |  |  | 0 |  |  | 0 |  |  | 0 |  |  | 0 |  |  | 0 |  |  | 0 |  |  | 0 |  |  | 0 |  |  | 0 |  |  | 0 |  |  | 0 |  |  | 0 |  |  | 0 |  |  | 0 |  |  | 0 |  |  | 0 |  |  | 0 |  |  | 0 |  |  | 0 |  |  | 0 |  |  | 0 |  |  | 0 |  |  | 0 |  |  | 0 |  |  | 0 |  |  | 0 |  |  | 0 |  |  | 0 |  |  | 0 |  |  | 0
75 | 11673.1 | 5797.03 | 5876.07 | 15191 | 10265.5 | 4925.5 | 11981.9 | 6343.78 | 5638.12 | 15056.1 | 14720.5 | 335.6 | 15818.8 | 15484.6 | 334.2 | 12629.2 | 12370.9 | 258.3 | 11611.9 | 7177.02 | 4434.88 | 15839.2 | 11302.4 | 4536.8 | 11858.7 | 7117.39 | 4741.31 |  |  | 0 |  |  | 0 |  |  | 0 |  |  | 0 |  |  | 0 |  |  | 0 |  |  | 0 |  |  | 0 |  |  | 0 |  |  | 0 |  |  | 0 |  |  | 0 |  |  | 0 |  |  | 0 |  |  | 0 |  |  | 0 |  |  | 0 |  |  | 0 |  |  | 0 |  |  | 0 |  |  | 0 |  |  | 0 |  |  | 0 |  |  | 0 |  |  | 0 |  |  | 0 |  |  | 0 |  |  | 0 |  |  | 0 |  |  | 0 |  |  | 0 |  |  | 0
81 | 11621.3 | 5849.17 | 5772.13 | 15704 | 10270.4 | 5433.6 | 12026.9 | 6412.44 | 5614.46 | 14915.9 | 14653.1 | 262.8 | 15766.9 | 15504.1 | 262.8 | 12610.8 | 12369.1 | 241.7 | 11690.4 | 7237.68 | 4452.72 | 15853.6 | 11364.8 | 4488.8 | 11922.4 | 7163.95 | 4758.45 |  |  | 0 |  |  | 0 |  |  | 0 |  |  | 0 |  |  | 0 |  |  | 0 |  |  | 0 |  |  | 0 |  |  | 0 |  |  | 0 |  |  | 0 |  |  | 0 |  |  | 0 |  |  | 0 |  |  | 0 |  |  | 0 |  |  | 0 |  |  | 0 |  |  | 0 |  |  | 0 |  |  | 0 |  |  | 0 |  |  | 0 |  |  | 0 |  |  | 0 |  |  | 0 |  |  | 0 |  |  | 0 |  |  | 0 |  |  | 0 |  |  | 0 |  |  | 0
87 | 11655.8 | 5906.28 | 5749.52 | 15876.9 | 10330.5 | 5546.4 | 12072.2 | 6549.36 | 5522.84 | 14900.5 | 14593.8 | 306.7 | 15818.8 | 15532 | 286.8 | 12632.9 | 12372.7 | 260.2 | 11722.1 | 7254.66 | 4467.44 | 15764.1 | 11435.4 | 4328.7 | 11955.4 | 7231.03 | 4724.37 |  |  | 0 |  |  | 0 |  |  | 0 |  |  | 0 |  |  | 0 |  |  | 0 |  |  | 0 |  |  | 0 |  |  | 0 |  |  | 0 |  |  | 0 |  |  | 0 |  |  | 0 |  |  | 0 |  |  | 0 |  |  | 0 |  |  | 0 |  |  | 0 |  |  | 0 |  |  | 0 |  |  | 0 |  |  | 0 |  |  | 0 |  |  | 0 |  |  | 0 |  |  | 0 |  |  | 0 |  |  | 0 |  |  | 0 |  |  | 0 |  |  | 0 |  |  | 0
93 | 11749.2 | 6042.85 | 5706.35 | 15833.3 | 10381.4 | 5451.9 | 12070.5 | 6677.8 | 5392.7 | 14628.4 | 14481.4 | 147 | 15914.9 | 15520.8 | 394.1 | 12664.4 | 12379.8 | 284.6 | 11688.9 | 7329.68 | 4359.22 | 15871.1 | 11502.3 | 4368.8 | 11914.2 | 7267.47 | 4646.73 |  |  | 0 |  |  | 0 |  |  | 0 |  |  | 0 |  |  | 0 |  |  | 0 |  |  | 0 |  |  | 0 |  |  | 0 |  |  | 0 |  |  | 0 |  |  | 0 |  |  | 0 |  |  | 0 |  |  | 0 |  |  | 0 |  |  | 0 |  |  | 0 |  |  | 0 |  |  | 0 |  |  | 0 |  |  | 0 |  |  | 0 |  |  | 0 |  |  | 0 |  |  | 0 |  |  | 0 |  |  | 0 |  |  | 0 |  |  | 0 |  |  | 0 |  |  | 0
99 | 11774.7 | 6175.74 | 5598.96 | 15772.7 | 10401.4 | 5371.3 | 12082.4 | 6779.33 | 5303.07 | 14673.1 | 14452.4 | 220.7 | 15938.3 | 15495.8 | 442.5 | 12666.2 | 12406.4 | 259.8 | 11736.5 | 7384.11 | 4352.39 | 15813.1 | 11476.4 | 4336.7 | 11914.2 | 7280.32 | 4633.88 |  |  | 0 |  |  | 0 |  |  | 0 |  |  | 0 |  |  | 0 |  |  | 0 |  |  | 0 |  |  | 0 |  |  | 0 |  |  | 0 |  |  | 0 |  |  | 0 |  |  | 0 |  |  | 0 |  |  | 0 |  |  | 0 |  |  | 0 |  |  | 0 |  |  | 0 |  |  | 0 |  |  | 0 |  |  | 0 |  |  | 0 |  |  | 0 |  |  | 0 |  |  | 0 |  |  | 0 |  |  | 0 |  |  | 0 |  |  | 0 |  |  | 0 |  |  | 0
105 | 11837.6 | 6299.44 | 5538.16 | 15627.4 | 10468.1 | 5159.3 | 12107.7 | 6876.35 | 5231.35 | 14712.9 | 14413.9 | 299 | 15787.1 | 15520.8 | 266.3 | 12681.1 | 12409.9 | 271.2 | 11752.4 | 7452.81 | 4299.59 | 15827.5 | 11500.8 | 4326.7 | 12040.3 | 7328.45 | 4711.85 |  |  | 0 |  |  | 0 |  |  | 0 |  |  | 0 |  |  | 0 |  |  | 0 |  |  | 0 |  |  | 0 |  |  | 0 |  |  | 0 |  |  | 0 |  |  | 0 |  |  | 0 |  |  | 0 |  |  | 0 |  |  | 0 |  |  | 0 |  |  | 0 |  |  | 0 |  |  | 0 |  |  | 0 |  |  | 0 |  |  | 0 |  |  | 0 |  |  | 0 |  |  | 0 |  |  | 0 |  |  | 0 |  |  | 0 |  |  | 0 |  |  | 0 |  |  | 0
111 | 11836 | 6382.16 | 5453.84 | 15807.3 | 10543.3 | 5264 | 12100.9 | 6919.8 | 5181.1 | 14660.6 | 14375.5 | 285.1 | 15824.7 | 15529.2 | 295.5 | 12690.4 | 12424.3 | 266.1 | 11768.4 | 7454.74 | 4313.66 | 15906.1 | 11516.1 | 4390 | 12090.8 | 7358.99 | 4731.81 |  |  | 0 |  |  | 0 |  |  | 0 |  |  | 0 |  |  | 0 |  |  | 0 |  |  | 0 |  |  | 0 |  |  | 0 |  |  | 0 |  |  | 0 |  |  | 0 |  |  | 0 |  |  | 0 |  |  | 0 |  |  | 0 |  |  | 0 |  |  | 0 |  |  | 0 |  |  | 0 |  |  | 0 |  |  | 0 |  |  | 0 |  |  | 0 |  |  | 0 |  |  | 0 |  |  | 0 |  |  | 0 |  |  | 0 |  |  | 0 |  |  | 0 |  |  | 0
117 | 11875 | 6443.49 | 5431.51 | 15874 | 10539.4 | 5334.6 | 12172.5 | 6990.26 | 5182.24 | 14645.7 | 14327.9 | 317.8 | 15932.5 | 15545.9 | 386.6 | 12669.9 | 12408.2 | 261.7 | 11730.1 | 7429.79 | 4300.31 | 15856.6 | 11537.6 | 4319 | 12013.6 | 7339.61 | 4673.99 |  |  | 0 |  |  | 0 |  |  | 0 |  |  | 0 |  |  | 0 |  |  | 0 |  |  | 0 |  |  | 0 |  |  | 0 |  |  | 0 |  |  | 0 |  |  | 0 |  |  | 0 |  |  | 0 |  |  | 0 |  |  | 0 |  |  | 0 |  |  | 0 |  |  | 0 |  |  | 0 |  |  | 0 |  |  | 0 |  |  | 0 |  |  | 0 |  |  | 0 |  |  | 0 |  |  | 0 |  |  | 0 |  |  | 0 |  |  | 0 |  |  | 0 |  |  | 0
123 | 11985.3 | 6609.92 | 5375.38 | 15874 | 10688 | 5186 | 12187.9 | 7073.16 | 5114.74 | 14549.7 | 14264.1 | 285.6 | 15950.1 | 15537.6 | 412.5 | 12629.2 | 12401.1 | 228.1 | 11821.5 | 7543.83 | 4277.67 | 15988.4 | 11554.6 | 4433.8 | 12005.2 | 7408.78 | 4596.42 |  |  | 0 |  |  | 0 |  |  | 0 |  |  | 0 |  |  | 0 |  |  | 0 |  |  | 0 |  |  | 0 |  |  | 0 |  |  | 0 |  |  | 0 |  |  | 0 |  |  | 0 |  |  | 0 |  |  | 0 |  |  | 0 |  |  | 0 |  |  | 0 |  |  | 0 |  |  | 0 |  |  | 0 |  |  | 0 |  |  | 0 |  |  | 0 |  |  | 0 |  |  | 0 |  |  | 0 |  |  | 0 |  |  | 0 |  |  | 0 |  |  | 0 |  |  | 0
129 | 12055.4 | 6935.89 | 5119.51 | 15964.8 | 10852.9 | 5111.9 | 12162.2 | 7266.88 | 4895.32 | 14566.8 | 14214.8 | 352 | 15956 | 15582.3 | 373.7 | 12769.1 | 12506.9 | 262.2 | 11902.8 | 7716.11 | 4186.69 | 15926.7 | 11674.7 | 4252 | 12072.2 | 7532 | 4540.2 |  |  | 0 |  |  | 0 |  |  | 0 |  |  | 0 |  |  | 0 |  |  | 0 |  |  | 0 |  |  | 0 |  |  | 0 |  |  | 0 |  |  | 0 |  |  | 0 |  |  | 0 |  |  | 0 |  |  | 0 |  |  | 0 |  |  | 0 |  |  | 0 |  |  | 0 |  |  | 0 |  |  | 0 |  |  | 0 |  |  | 0 |  |  | 0 |  |  | 0 |  |  | 0 |  |  | 0 |  |  | 0 |  |  | 0 |  |  | 0 |  |  | 0 |  |  | 0
135 | 12126.4 | 7620.91 | 4505.49 | 15856.6 | 11400.7 | 4455.9 | 12316.3 | 7830.67 | 4485.63 | 14678 | 14385.1 | 292.9 | 15897.3 | 15635.8 | 261.5 | 12935.2 | 12692.2 | 243 | 12095.9 | 8187.17 | 3908.73 | 15833.3 | 11886.4 | 3946.9 | 12145.1 | 7949.42 | 4195.68 |  |  | 0 |  |  | 0 |  |  | 0 |  |  | 0 |  |  | 0 |  |  | 0 |  |  | 0 |  |  | 0 |  |  | 0 |  |  | 0 |  |  | 0 |  |  | 0 |  |  | 0 |  |  | 0 |  |  | 0 |  |  | 0 |  |  | 0 |  |  | 0 |  |  | 0 |  |  | 0 |  |  | 0 |  |  | 0 |  |  | 0 |  |  | 0 |  |  | 0 |  |  | 0 |  |  | 0 |  |  | 0 |  |  | 0 |  |  | 0 |  |  | 0 |  |  | 0
141 | 12129.8 | 8532.83 | 3596.97 | 15678.4 | 12257 | 3421.4 | 12408.2 | 8794.88 | 3613.32 | 14831.5 | 14655.6 | 175.9 | 15684 | 15457 | 227 | 13107.6 | 12925.5 | 182.1 | 12342.6 | 9014.85 | 3327.75 | 15775.5 | 12314.6 | 3460.9 | 12499.6 | 8880.63 | 3618.97 |  |  | 0 |  |  | 0 |  |  | 0 |  |  | 0 |  |  | 0 |  |  | 0 |  |  | 0 |  |  | 0 |  |  | 0 |  |  | 0 |  |  | 0 |  |  | 0 |  |  | 0 |  |  | 0 |  |  | 0 |  |  | 0 |  |  | 0 |  |  | 0 |  |  | 0 |  |  | 0 |  |  | 0 |  |  | 0 |  |  | 0 |  |  | 0 |  |  | 0 |  |  | 0 |  |  | 0 |  |  | 0 |  |  | 0 |  |  | 0 |  |  | 0 |  |  | 0
147 | 10480.7 | 8211.28 | 2269.42 | 12864 | 10225.5 | 2638.5 | 10498.5 | 8121.83 | 2376.67 | 11795.6 | 11726.9 | 68.7 | 12684.8 | 12559.5 | 125.3 | 10967.1 | 10836.6 | 130.5 | 10501.1 | 8617.01 | 1884.09 | 12506.9 | 10554.9 | 1952 | 10411.4 | 8532.83 | 1878.57 |  |  | 0 |  |  | 0 |  |  | 0 |  |  | 0 |  |  | 0 |  |  | 0 |  |  | 0 |  |  | 0 |  |  | 0 |  |  | 0 |  |  | 0 |  |  | 0 |  |  | 0 |  |  | 0 |  |  | 0 |  |  | 0 |  |  | 0 |  |  | 0 |  |  | 0 |  |  | 0 |  |  | 0 |  |  | 0 |  |  | 0 |  |  | 0 |  |  | 0 |  |  | 0 |  |  | 0 |  |  | 0 |  |  | 0 |  |  | 0 |  |  | 0 |  |  | 0

## 과수비율 OneSlurry(SP6730)
Fujifilm CSL9430 희석비
| 배율 | 1
| 무게비율(kg) | 무게(kg) | H2O2 (kg) | 31% 희석된 H2O2 (kg) | 실제 H2O2투입 비율
CSL9430C | 1 | 1
DIW | 8.667 | 8.667
Sum (slurry + DIW) | 9.667 | 9.667 | 0.01033333 | 0.3333333 | 1.033%
과수 |  | 333.3333 | gram | Total | 10.00033
|  | 0.3333333 | kg

## Recipe
|  |  |  | Screening test | [6 empty] | Ebara recipe
|  |  |  | Pad | IC1010 / MR pad | [5 empty] | Pad | IC1010 / MR pad
|  |  |  | Slurry | CSL9430 | [5 empty] | Slurry | CSL9430
| POR |  |  | Recipe | SEC_screening_3psi_250ml__MRpad / SEC_screening_2psi_250ml__IC | [5 empty] | Recipe | SEC_screening_3psi_250ml__MRpad / SEC_screening_2psi_250ml__IC
| Pad | IC1010 |  | Platen speed | 93 |  |  | rpm |  |  | Platen speed | 93 |  |  | rpm
| Dilu'n | 1 : 1 |  | Head speed | 87 |  |  | rpm |  |  | Head speed | 87 |  |  | rpm
| H2O2 | 2% |  | Head pressure | Z5 | Z4 | Z3 | Z2 | Z1 | RR | Head pressure | Z1 | Z2 | Z3 | Z4 | Z5 | Z6 | Z7 | Z8 | RR
| Z5 | 3.5psi |  |  | 2.75 | 2.75 | 2.75 | 2.75 | 4.5 | 7.5 |  | 190hPa | 190hPa | 190hPa | 190hPa | 190hPa | 190hPa | 300hPa | 450hPa | 550hPa
| Z1 | 8.0psi
| R-ring | 10psi
| Platen | 100rpm |  | Slurry flow | 300 |  |  | ml/min |  |  | Slurry flow | 300 |  |  | ml/min
| Head | 101rpm |  |  | Cu | TEOS | [5 empty] | Cu | TEOS
|  |  |  | Polish time | 30 | 30 |  | sec |  |  | Polish time | 30 | 30 |  | sec
slurry / wafer | 106.25 | ml
| Dilution | 1 : 1 |  | Conditioner | Saesol DK45 | Brush | FPC (BI) |  |  |  | Conditioner | Saesol DK45 | Brush | FPC (BI)
| Prime | 300ml/min | 5sec | Down force | 6 | 4 | 5 | lbs |  |  | Down force | 6 |  | 5 | lbs
| Polish | 250m/min | 30sec | Sweep | 19 | 19 | 19 | sw/min |  |  | Sweep | 19 |  | 19 | sw/min
|  |  |  | sweep type | linear | [5 empty] | sweep type | linear
slurry / pad | 5.3125 | kg |  | in / ex | in-situ | in-situ |  |  |  |  | in / ex | in-situ
| wafer / pad | 50
|  |  |  | Conventional Pad BI recipe : | [6 empty] | Conventional Pad BI recipe :
Slurry for screening test | 74.375 | kg |  | Down force | 6 | lbs |  |  |  |  | Down force | 6 | lbs
| pad count | 14 |  | Sweep | 19 | sw/min |  |  |  |  | Sweep | 19 | sw/min
|  |  |  | Time | 30 | min |  |  |  |  | Time | 30 | min
|  |  |  | Pad BI recipe : | Z5 | Z4 | Z3 | Z2 | Z1 | RR | Pad BI recipe : | Z5 | Z4 | Z3 | Z2 | Z1 |  |  |  | RR
|  |  |  | Head pressure | 1 | 1 | 1 | 1 | 2 | 7 | Head pressure | 1 | 1 | 1 | 1 | 2 |  |  |  | 7
|  |  |  | Time | 15 | min |  |  |  |  | Time | 15 | min
|  |  |  | FPC BI recipe | [6 empty] | FPC BI recipe | value | Unit
|  |  |  | DF | 5 | lbs |  |  |  |  | DF | 5 | lbs
|  |  |  | rpm | 100 | rpm |  |  |  |  | Platen rpm | 100 | rpm
|  |  |  | sweep | 19 | sw/min |  |  |  |  | sweep | 19 | sw/min
|  |  |  | sw type | Linear | [5 empty] | sw type | Linear
|  |  |  | Slurry / DIW | DIW | [5 empty] | Slurry / DIW | DIW
|  |  |  | Time | 15 | min |  |  |  |  | Time | 15 | min

## screening test
[6 empty] | Old-new | Used | New
| TEOS | 10 | 20 | 30 | Cu | 10 | 20 | 30
| IC1010 | -5.76875 | -5.129167 | -4.55625 | IC1010 | 3898 | 3649 | 3938
| MR820LPHC A | 0.3479167 | 0.2145833 | 0.3583333 | MR820LPHC A | 3596 | 3611 | 4191
| MR1440HP T01a | 0.6625 | 1.05 | 0.8270833 | MR1440HP T01a | 826 | 906 | 1009
| MR1440LPHC D | 0.2666667 | -0.03541667 | 0.4708333 | MR1440LPHC D | 3129 | 3089 | 3535
| MR860LPHC D | -0.14375 | -0.15 | -0.425 | MR860LPHC D | 3917 | 3857 | 4315
| MR860LPHC A | -0.2229167 | -0.2583333 | -0.05 | MR860LPHC A | 3678 | 3715 | 4254
| MR888LP T01a Z4 | -1.447917 | -1.63 | -1.64 | MR888LP T01a Z4 | 2762 | 2851 | 3027
| MR888LP A Z4 | 0.358 | 0.232 | 0.274 | MR888LP A Z4 | 2937 | 2001 | 589 | ?
| MR1085LP A | 5.098874 | 0.9156708 | 1.097955 | MR1085LP A | 1537 | 1631 | 1299
| MR1085LP A Z4.5 | 0.648 | 0.004 | 0.008 | MR1085LP A Z4.5 | 2740 | 2456 | 2433
| MR1445LP A | -0.918 | -0.172 | -0.418 | MR1445LP A | 790 | 567 | 757
소음진동 | MR1445LP A Z4.5 | 0.78 | 0.794 |  | MR1445LP A Z4.5 | 2492 | 3953
| MR888HP A | 0.968 | 1.296 | 1.366 | MR888HP A | 1183 | 1154 | 1149
소음진동 | MR888HP A 60DZ4.1 | -0.128 |  |  | MR888HP A 60DZ4.1 | 3027
| MR825LP A | 0.14 | -0.114 | 0.024 | MR825LP A | 472 | 425 | 567
| MR888HPHC A Z4.2 | -0.362 | -0.284 | 0.466 | MR888HPHC A Z4.2 | 3819 | 3318 | 3881
| MR1085LPHC D Z4.5 | 1.638 | 2.018 | 0.866 | MR1085LPHC D Z4.5 | 4319 | 4407 | 4759